## Sheet1
XC/wt% | XMn/wt% | XV/wt% | XSi/wt% | XCr/wt% | XMo/wt% | XNi/wt% | XW/wt% | Texp/°C
0.29 | 1.64 | 0 | 0.24 | 0.05 | 0.45 | 0.02 | 0 | 595
0.33 | 1.48 | 0 | 0.18 | 0.16 | 0.27 | 0.26 | 0 | 550
0.38 | 1.49 | 0 | 0.25 | 0 | 0.41 | 0 | 0 | 530
0.39 | 1.59 | 0 | 0.27 | 0.16 | 0.44 | 0.05 | 0 | 515
0.5 | 1.5 | 0 | 0.17 | 0.2 | 0.45 | 0.1 | 0 | 560
0.52 | 1.18 | 0 | 0.3 | 0.13 | 0.3 | 0.16 | 0 | 575
0.38 | 1.51 | 0 | 0.26 | 0.99 | 0 | 0.4 | 0 | 482
0.26 | 1.51 | 0 | 0.42 | 0.45 | 0.5 | 0 | 0 | 604
0.3 | 1.63 | 0 | 0.49 | 0.44 | 0.33 | 0 | 0 | 593
0.19 | 1.37 | 0 | 0.14 | 0.2 | 0.31 | 0.56 | 0 | 580
0.4 | 1.34 | 0 | 0.21 | 0.53 | 0.22 | 1.03 | 0 | 500
0.21 | 0.78 | 0 | 0 | 0.99 | 0 | 1.09 | 0 | 538
0.22 | 0.77 | 0 | 0 | 1.99 | 0 | 1.08 | 0 | 585
0.4 | 0.45 | 0 | 0 | 1.52 | 0 | 3.33 | 0 | 482
0.29 | 0.21 | 0 | 0.056 | 1.45 | 0 | 3.25 | 0 | 477
0.33 | 0.57 | 0 | 0.23 | 0.85 | 0.09 | 3.26 | 0 | 500
0.33 | 0.23 | 0 | 0.06 | 1.79 | 0 | 3.78 | 0 | 448
0.35 | 0.44 | 0 | 0.14 | 1.43 | 0.13 | 4.23 | 0 | 425
0.26 | 0.87 | 0 | 0 | 0 | 0.26 | 0 | 0 | 590
0.39 | 0.67 | 0 | 0.26 | 0 | 0.49 | 0.06 | 0 | 593
0.42 | 0.55 | 0 | 0.25 | 0 | 0.71 | 0.06 | 0 | 593
0.28 | 0.65 | 0 | 0.19 | 0.66 | 0.22 | 0.16 | 0 | 543
0.33 | 0.53 | 0 | 0 | 0.9 | 0.18 | 0 | 0 | 580
0.37 | 0.77 | 0 | 0 | 0.98 | 0.21 | 0 | 0 | 575
0.41 | 0.67 | 0 | 0.23 | 1.01 | 0.23 | 0.2 | 0 | 580
0.42 | 0.69 | 0 | 0.23 | 0.94 | 0.18 | 0.05 | 0 | 593
0.42 | 0.72 | 0 | 0 | 0.99 | 0.42 | 0.05 | 0 | 550
0.46 | 0.77 | 0 | 0.28 | 1.06 | 0.22 | 0.15 | 0 | 566
0.5 | 1.25 | 0 | 0 | 0.65 | 0.18 | 0 | 0 | 538
0.14 | 0.26 | 0 | 0 | 1.05 | 0.26 | 2.21 | 0 | 538
0.17 | 0.57 | 0 | 0 | 0.45 | 0.24 | 1.87 | 0 | 545
0.27 | 0.53 | 0 | 0.26 | 0.71 | 0.18 | 3.38 | 0 | 538
0.3 | 0.69 | 0.01 | 0.22 | 0.85 | 0.3 | 2.83 | 0 | 515
0.31 | 0.66 | 0 | 0.28 | 0.72 | 0.34 | 1.67 | 0 | 566
0.31 | 0.62 | 0 | 0.2 | 0.64 | 0.58 | 2.63 | 0 | 490
0.32 | 0.61 | 0.025 | 0.28 | 0.63 | 0.22 | 3.22 | 0.16 | 520
0.32 | 0.56 | 0 | 0.27 | 0.74 | 0.51 | 2.37 | 0 | 522
0.32 | 0.47 | 0.013 | 0.29 | 1.21 | 0.3 | 4.13 | 0.11 | 430
0.33 | 0.69 | 0 | 0.41 | 0.72 | 0.28 | 1.41 | 0 | 510
0.33 | 0.51 | 0 | 0 | 2.32 | 0.36 | 0.82 | 0 | 470
0.35 | 0.43 | 0 | 0.25 | 1.55 | 0.53 | 2.52 | 0 | 400
0.38 | 0.69 | 0 | 0.2 | 0.95 | 0.26 | 1.58 | 0 | 520
0.38 | 0.56 | 0 | 0.15 | 0.74 | 0.46 | 2.42 | 0 | 518
0.39 | 0.62 | 0 | 0.23 | 1.11 | 0.18 | 1.44 | 0 | 520
0.4 | 1.38 | 0 | 0.24 | 0.53 | 0.16 | 0.74 | 0 | 530
0.42 | 0.78 | 0 | 0 | 0.8 | 0.33 | 1.79 | 0 | 538
0.44 | 0.58 | 0 | 0.23 | 1.26 | 0.11 | 1.41 | 0 | 525
0.42 | 0.67 | 0 | 0.31 | 0.72 | 0.48 | 2.53 | 0 | 490
0.51 | 0.73 | 0 | 0 | 0.99 | 0.45 | 2.74 | 0 | 480
0.55 | 0.6 | 0 | 0 | 1.03 | 0.19 | 0.36 | 0 | 565
0.55 | 0.83 | 0 | 0 | 1.01 | 0.48 | 1.15 | 0 | 538
0.39 | 0.56 | 0 | 0 | 0 | 0.74 | 3.53 | 0 | 538
0.33 | 0.45 | 0 | 0 | 1.97 | 0 | 0 | 0 | 538
0.38 | 0.2 | 0 | 0.18 | 2.98 | 0 | 0 | 0 | 500
0.42 | 0.68 | 0 | 0 | 0.93 | 0 | 0 | 0 | 538
0.48 | 0.86 | 0 | 0.25 | 0.98 | 0.04 | 0.18 | 0 | 570
0.43 | 0.74 | 0.16 | 0 | 0.92 | 0 | 0 | 0 | 552
0.53 | 0.67 | 0.18 | 0 | 0.93 | 0 | 0 | 0 | 552
0.23 | 0.82 | 0.22 | 0 | 1.22 | 0.53 | 0 | 0 | 593
0.4 | 0.78 | 0.22 | 0 | 1.25 | 0.53 | 0 | 0 | 538
0.24 | 0.69 | 0.09 | 0 | 0 | 0.5 | 3.35 | 0 | 538
0.24 | 0.57 | 0.09 | 0 | 0 | 0.48 | 2.2 | 0 | 593
0.25 | 0.88 | 0.23 | 0 | 0.73 | 0.88 | 0.59 | 0 | 538
0.25 | 0.52 | 0.16 | 0.15 | 1.14 | 0.65 | 3.33 | 0 | 495
0.27 | 0.84 | 0.11 | 0 | 0.73 | 0.9 | 0.6 | 0 | 538
0.3 | 0.8 | 0 | 0 | 0.55 | 0.21 | 0.54 | 0 | 574
0.44 | 0.9 | 0 | 0 | 0.54 | 0.22 | 0.45 | 0 | 593
0.38 | 1.08 | 0 | 0.7 | 0.4 | 0.11 | 0.34 | 0 | 538
0.14 | 0.81 | 0 | 0 | 0.49 | 0.27 | 1.81 | 0 | 538
0.43 | 1.02 | 0 | 0 | 0.48 | 0.13 | 0.31 | 0 | 538
0.22 | 0.76 | 0 | 0 | 0.51 | 0.2 | 0.57 | 0 | 566
0.45 | 0.89 | 0 | 0 | 0.66 | 0.12 | 0.59 | 0 | 538
0.5 | 0.77 | 0 | 0 | 0.5 | 0.21 | 0.61 | 0 | 552
0.46 | 0.79 | 0 | 0 | 0.77 | 0.18 | 0.91 | 0 | 566
0.26 | 0.55 | 0 | 0.21 | 3.34 | 0.54 | 0.25 | 0 | 480
0.15 | 0.92 | 0.06 | 0 | 0.5 | 0.46 | 0.88 | 0 | 538
0.39 | 0.89 | 0.03 | 0.48 | 0.95 | 0.5 | 0.68 | 0 | 538
0.44 | 0.79 | 0.06 | 1.63 | 2.1 | 0.54 | 0 | 0 | 482
0.51 | 0.72 | 0.2 | 0.27 | 0.94 | 0.05 | 0.15 | 0.11 | 560
0.49 | 0.41 | 0 | 0.33 | 1.87 | 0 | 2.97 | 0 | 440
0.45 | 0.7 | 0.2 | 0 | 1 | 0 | 0 | 0 | 538
0.55 | 0.55 | 0 | 0 | 0 | 0 | 0 | 1.96 | 600
0.98 | 1.89 | 0.09 | 1.46 | 1.26 | 0.26 | 0 | 0 | 335
0.83 | 1.98 | 0 | 1.57 | 1.02 | 0.24 | 0 | 0 | 360
0.78 | 1.95 | 0 | 1.49 | 0.97 | 0.24 | 0 | 0 | 385
0.095 | 1.99 | 0 | 1.63 | 1.97 | 0 | 0 | 0 | 460
0.1 | 2.12 | 0 | 1.77 | 0 | 0 | 2 | 0 | 480
0.27 | 2.18 | 0 | 1.98 | 1.9 | 0 | 0 | 0 | 400
0.27 | 2.16 | 0 | 2.01 | 0 | 0 | 2.07 | 0 | 460
0.26 | 2.1 | 0 | 1.85 | 0 | 0 | 0 | 0 | 540
0.26 | 2.04 | 0 | 1.93 | 1.02 | 0 | 0 | 0 | 450
0.46 | 2.15 | 0 | 2.1 | 0 | 0 | 0 | 0 | 510
0.44 | 2.14 | 0 | 2.13 | 0.5 | 0 | 0 | 0 | 450